## Sheet1
Experiment | Scale | Top Surface Angle | Bottom Surface Angle | 2α | [6 empty] | 1.5deg | Ustart = 15 mm/s |  |  | Experiment | Scale | Top Surface Angle | Bottom Surface Angle | 2α | [6 empty] | 7.6deg | Ustart = 56 mm/s |  |  | Drop_06262 | Scale Factor | 0.008320726 | [11 empty] | Drop_06287 | Scale Factor | 0.009389671
Drop_06264 | 0.08234519 | 0.682 | 0.83 | 1.512 | [6 empty] | 2ml | Umax = 23 mm/s |  |  | Drop_06286 | 0.08906161 | 3.224 | 0.79 | 4.014 | [6 empty] | 4ml | Uend = 83 mm/s
Frame | Adjustment Top | Input | Top Receding | Input | Top Advancing | Adjustment Bottom | Input | Bottom Receding | Input | Bottom Advancing | Ave. Advancing | Ave. Receding | Δcosθ | %D | Frame | Adjustment Top | Input | Top Receding | Input | Top Advancing | Adjustment Bottom | Input | Bottom Receding | Input | Bottom Advancing | Ave. Advancing | Ave. Receding | Δθ | %D | Frame # | Adjustment | Input | Top Back | Input | Top Front | Adjustment | Input | Bottom Back | Input | Bottom Front | Ave. Advancing | Ave. Receding | Δθ | Frame # | Adjustment | Input | Top Back | Input | Top Front | Adjustment | Input | Bottom Back | Input | Bottom Front | Ave. Advancing | Ave. Receding | Δθ
20 | 0.682 | 207.221 | 153.461 | 335.142 | 154.46 | 0.83 | 128.601 | 129.431 | 39.495 | 139.675 | 147.0675 | 141.446 | 0.05729052 | 7.058588 | 20 | 3.224 | 224.377 | 138.847 | 344.105 | 160.881 | 0.79 | 152.622 | 153.412 | 24.769 | 154.441 | 157.661 | 146.1295 | 0.09465187 | 10.73044 | 29 | 0.763 | 148.299 | 149.062 | 156.371 | 155.608 | 0.518 | 154.058 | 153.54 | 154.9 | 155.418 | 155.513 | 151.301 | 0.03290079 | 42 | 2.882 | 150.945 | 153.827 | 155.925 | 153.043 | 0.85 | 160.942 | 160.092 | 160.017 | 160.867 | 156.955 | 156.9595 | -3.074188e-05
22 | 0.682 | 215.587 | 145.095 | 331.169 | 150.487 | 0.83 | 132.138 | 132.968 | 27.738 | 151.432 | 150.9595 | 139.0315 | 0.1192066 | 14.55324 | 24 | 3.224 | 224.31 | 138.914 | 338.318 | 155.094 | 0.79 | 140.528 | 141.318 | 27.408 | 151.802 | 153.448 | 140.116 | 0.1271848 | 15.20272 | 31 | 0.763 | 146.768 | 147.531 | 153.455 | 152.692 | 0.518 | 151.074 | 150.556 | 149.621 | 150.139 | 151.4155 | 149.0435 | 0.02055436 | 44 | 2.882 | 149.216 | 152.098 | 154.179 | 151.297 | 0.85 | 158.199 | 157.349 | 156.14 | 156.99 | 154.1435 | 154.7235 | -0.004368608
24 | 0.682 | 212.978 | 147.704 | 329.4 | 148.718 | 0.83 | 127.942 | 128.772 | 28.899 | 150.271 | 149.4945 | 138.238 | 0.1156625 | 14.321 | 28 | 3.224 | 227.726 | 135.498 | 321.843 | 138.619 | 0.79 | 149.199 | 149.989 | 27.699 | 151.511 | 145.065 | 142.7435 | 0.02386889 | 2.953948 | 33 | 0.763 | 142.595 | 143.358 | 147.724 | 146.961 | 0.518 | 148.299 | 147.781 | 142.306 | 142.824 | 144.8925 | 145.5695 | -0.006738193 | 46 | 2.882 | 147.653 | 150.535 | 155.556 | 152.674 | 0.85 | 154.855 | 154.005 | 155.225 | 156.075 | 154.3745 | 152.27 | 0.01649002
26 | 0.682 | 213.93 | 146.752 | 334.341 | 153.659 | 0.83 | 132.471 | 133.301 | 25.346 | 153.824 | 153.7415 | 140.0265 | 0.1304655 | 15.57673 | 32 | 3.224 | 214.439 | 148.785 | 339.88 | 156.656 | 0.79 | 136.469 | 137.259 | 23.839 | 155.371 | 156.0135 | 143.022 | 0.1147747 | 13.31824 | 35 | 0.763 | 141.843 | 142.606 | 149.036 | 148.273 | 0.518 | 144.294 | 143.776 | 139.899 | 140.417 | 144.345 | 143.191 | 0.01190432 | 48 | 2.882 | 146.31 | 149.192 | 154.435 | 151.553 | 0.85 | 152.241 | 151.391 | 153.886 | 154.736 | 153.1445 | 150.2915 | 0.02359065
28 | 0.682 | 218.541 | 142.141 | 340.774 | 160.092 | 0.83 | 117.121 | 117.951 | 27.818 | 151.352 | 155.722 | 130.046 | 0.2681588 | 33.62849 | 36 | 3.224 | 214.912 | 148.312 | 342.504 | 159.28 | 0.79 | 144.689 | 145.479 | 22.671 | 156.539 | 157.9095 | 146.8955 | 0.08891518 | 10.03304 | 37 | 0.763 | 137.203 | 137.966 | 140.528 | 139.765 | 0.518 | 141.116 | 140.598 | 136.548 | 137.066 | 138.4155 | 139.282 | -0.009951764 | 50 | 2.882 | 143.471 | 146.353 | 150.642 | 147.76 | 0.85 | 149.036 | 148.186 | 152.526 | 153.376 | 150.568 | 147.2695 | 0.02971642
30 | 0.682 | 209.391 | 151.291 | 341.33 | 160.648 | 0.83 | 122.994 | 123.824 | 24.775 | 154.395 | 157.5215 | 137.5575 | 0.1860681 | 22.05221 | 40 | 3.224 | 212.093 | 151.131 | 341.952 | 158.728 | 0.79 | 137.246 | 138.036 | 23.039 | 156.171 | 157.4495 | 144.5835 | 0.1085809 | 12.41266 | 39 | 0.763 | 132.797 | 133.56 | 144.162 | 143.399 | 0.518 | 140.906 | 140.388 | 135 | 135.518 | 139.4585 | 136.974 | 0.02889122 | 52 | 2.882 | 140.945 | 143.827 | 152.021 | 149.139 | 0.85 | 149.657 | 148.807 | 151.928 | 152.778 | 150.9585 | 146.317 | 0.04214961
32 | 0.682 | 214.414 | 146.268 | 328.104 | 147.422 | 0.83 | 138.483 | 139.313 | 35.407 | 143.763 | 145.5925 | 142.7905 | 0.02860988 | 3.527828 | 44 | 3.224 | 209.055 | 154.169 | 339.624 | 156.4 | 0.79 | 145.437 | 146.227 | 25.56 | 153.65 | 155.025 | 150.198 | 0.038744 | 4.363516 | 41 | 0.763 | 130.764 | 131.527 | 139.086 | 138.323 | 0.518 | 136.975 | 136.457 | 133.531 | 134.049 | 136.186 | 133.992 | 0.02703316 | 54 | 2.882 | 139.185 | 142.067 | 154.799 | 151.917 | 0.85 | 149.036 | 148.186 | 154.179 | 155.029 | 153.473 | 145.1265 | 0.07430758
34 | 0.682 | 212.845 | 147.837 | 340.503 | 159.821 | 0.83 | 129.936 | 130.766 | 34.909 | 144.261 | 152.041 | 139.3015 | 0.1251319 | 15.15253 | 48 | 3.224 | 205.602 | 157.622 | 339.963 | 156.739 | 0.79 | 143.531 | 144.321 | 23.405 | 155.805 | 156.272 | 150.9715 | 0.04108761 | 4.586282 | 43 | 0.763 | 133.058 | 133.821 | 135 | 134.237 | 0.518 | 131.496 | 130.978 | 127.875 | 128.393 | 131.315 | 132.3995 | -0.01409762 | 56 | 2.882 | 142.734 | 145.616 | 150.803 | 147.921 | 0.85 | 146.31 | 145.46 | 149.036 | 149.886 | 148.9035 | 145.538 | 0.03179697
36 | 0.682 | 205.183 | 155.499 | 343.045 | 162.363 | 0.83 | 131.73 | 132.56 | 25.684 | 153.486 | 157.9245 | 144.0295 | 0.1173699 | 13.42252 | 52 | 3.224 | 207.872 | 155.352 | 343.918 | 160.694 | 0.79 | 153.104 | 153.894 | 24.727 | 154.483 | 157.5885 | 154.623 | 0.02096212 | 2.29271 | 45 | 0.763 | 125.362 | 126.125 | 132.138 | 131.375 | 0.518 | 133.025 | 132.507 | 123.69 | 124.208 | 127.7915 | 129.316 | -0.02080712 | 58 | 2.882 | 138.094 | 140.976 | 151.504 | 148.622 | 0.85 | 146.659 | 145.809 | 144.09 | 144.94 | 146.781 | 143.3925 | 0.03384327
38 | 0.682 | 207.78 | 152.902 | 339.928 | 159.246 | 0.83 | 132.99 | 133.82 | 36.076 | 143.094 | 151.17 | 143.361 | 0.07364286 | 8.754654 | 56 | 3.224 | 213.453 | 149.771 | 341.333 | 158.109 | 0.79 | 156.695 | 157.485 | 26.565 | 152.645 | 155.377 | 153.628 | 0.01313999 | 1.455786 | 47 | 0.763 | 133.21 | 133.973 | 142.696 | 141.933 | 0.518 | 125.707 | 125.189 | 128.991 | 129.509 | 135.721 | 129.581 | 0.07878023 | 60 | 2.882 | 145.67 | 148.552 | 147.529 | 144.647 | 0.85 | 148.861 | 148.011 | 141.953 | 142.803 | 143.725 | 148.2815 | -0.04445488
[11 empty] | 152.12345 | 139.5828 | [13 empty] | 155.1809 | 147.29105
[11 empty] | 145.853125 |  | Average | Average | [11 empty] | 151.235975 |  | Average | Average
[13 empty] | 0.1221607 | 14.80478 | [13 empty] | 0.06719101 | 7.734934